## %yield chtsn
Trial | Weight of sample (g) | Freq _of_Deprot | extracted chitin (g) | Freq_Deacetyl | extracted chitosan (g) | Chitin_content | Chitosan_content
1 | 10.0118 | 15 | 1.2026 | 8 | 0.4795 | 12.01183 | 4.789349
2 | 10.0091 | 21 | 1.4692 | 4 | 0.4846 | 14.67864 | 4.841594
3 | 10.0014 | 22 | 0.4472 | 5 | 0.1896 | 4.471374 | 1.895735
4 | 10.001 | 18 | 0.89 | 7 | 0.3483 | 8.89911 | 3.482652
5 | 10 | 16 | 1.23 | 4 | 0.5783 | 12.3 | 5.783